## Worksheet 1
Sample | Nanodiamonds | Microdiamonds | Pentacene-doped benzoic acid
Density of NV− | 5.3×1017 cm−3 (3 ppm) | 8.9×1017 cm−3 (5 ppm) | –
Density of P1 | 1.2×1019 cm−3 (70 ppm) | 4.6±0.1×1018 cm−3 (26 ppm) | –
Density of pentacene | – | – | 2.6×1018 cm−3 (0.04 mol%)
Particle size | ∼100 nm | ∼500 µm
Bsweep (mT) | (No DNP performed) | 5 | 20
tMW (µs) | (No DNP performed) | 1250 | 30