## Worksheet 1
Sample | 13C in microdiamond | 13C in PBA
Pfin (%) | 0.01 | 0.12
T1,C (min) | 1.65 | 7.9
ξ (%) | 0.67 | 3.5
ηp | 0.2 | 0.54
ηt | 0.7 | 0.69
Pe‾ (%) | 12.5 | 3
ρn/ρe | 2200 | 2400
R (Hz) | 100 | 90
𝒟 (m2 s−1) | 7.28×10-18 | 9.75×10-20